## NEE1-ADP
Variations in the hydrodynamic mean size (nm)
NEE1-ADP
| Time (min) | 2 | 3.5 | 5 | 10 | 20 | 30 | 50 | 60 | 70 | 80 | 100 | 150 | 200 | 250 | 300 | 400 | 500 | [CaCl2 x 2 H20] (mM)
| 0 | 165 | 165 | 165 | 165 | 165 | 165 | 165 | 165 | 165 | 165 | 165 | 165 | 165 | 165 | 165 | 165 | 165
| 15 | 160 | 164 | 195 | 296 | 330 | 333 | 331 | 285 | 308 | 292 | 830 | 946 | 770 | 969 | 786 | 823 | 502
| 30 | 168 | 177 | 214 | 352 | 385 | 382 | 378 | 340 | 373 | 343 | 1466 | 1428 | 1472 | 1824 | 892 | 938 | 531
| 45 | 165 | 169 | 225 | 406 | 445 | 439 | 432 | 405 | 399 | 389 | 1673 | 1565 | 1825 | 1371 | 1047 | 1621 | 1193
| 60 | 170 | 176 | 231 | 462 | 512 | 480 | 462 | 469 | 451 | 459 | 1629 | 1827 | 1562 | 1437 | 1131 | 964 | 621
| 75 | 166 | 173 | 243 | 492 | 525 | 496 | 515 | 492 | 491 | 472 | 1767 | 2199 | 1573 | 1277 | 1357 | 1000 | 669
| 90 | 168 | 189 | 254 | 520 | 576 | 570 | 573 | 529 | 526 | 500 | 2049 | 1813 | 1565 | 1793 | 1513 | 907 | 663
| 105 | 173 | 173 | 259 | 578 | 577 | 547 | 574 | 538 | 576 | 504 | 1630 | 2021 | 1612 | 1331 | 1418 | 1057 | 733
| 120 | 164 | 177 | 289 | 580 | 613 | 640 | 645 | 566 | 606 | 518 | 2001 | 1991 | 1562 | 1581 | 1114 | 1096 | 731

## NEE2-ADP
Variations in the hydrodynamic mean size (nm)
NEE1-ADP
| Time (min) | 2 | 3.5 | 5 | 10 | 20 | 30 | 50 | 60 | 70 | 80 | 100 | 150 | 200 | 250 | 300 | 400 | 500 | [CaCl2 x 2 H20] (mM)
| 0 | 178 | 178 | 178 | 178 | 178 | 178 | 178 | 178 | 178 | 178 | 178 | 178 | 178 | 178 | 178 | 178 | 178
| 15 | 163 | 171 | 172 | 264 | 329 | 324 | 613 | 357 | 324 | 297 | 308 | 331 | 292 | 297 | 365 | 332 | 395
| 30 | 169 | 172 | 184 | 321 | 380 | 372 | 386 | 411 | 412 | 356 | 414 | 377 | 383 | 367 | 411 | 417 | 457
| 45 | 162 | 172 | 183 | 378 | 410 | 474 | 447 | 477 | 469 | 421 | 460 | 419 | 406 | 413 | 634 | 486 | 531
| 60 | 168 | 182 | 189 | 439 | 536 | 483 | 548 | 563 | 563 | 507 | 542 | 460 | 479 | 495 | 564 | 575 | 570
| 75 | 162 | 174 | 200 | 472 | 593 | 520 | 528 | 618 | 599 | 501 | 590 | 506 | 524 | 563 | 603 | 608 | 656
| 90 | 167 | 188 | 197 | 512 | 664 | 588 | 591 | 617 | 637 | 550 | 602 | 577 | 518 | 565 | 730 | 600 | 783
| 105 | 168 | 189 | 197 | 523 | 691 | 728 | 708 | 663 | 670 | 565 | 677 | 568 | 631 | 590 | 807 | 680 | 797
| 120 | 160 | 186 | 198 | 605 | 794 | 700 | 705 | 701 | 684 | 581 | 669 | 619 | 650 | 675 | 810 | 731 | 815

## NEE3-ADP
Variations in the hydrodynamic mean size (nm)
NEE1-ADP
| Time (min) | 2 | 3.5 | 5 | 10 | 20 | 30 | 50 | 60 | 70 | 80 | 100 | 150 | 200 | 250 | 300 | 400 | 500 | [CaCl2 x 2 H20] (mM)
| 0 | 170 | 170 | 170 | 170 | 170 | 170 | 170 | 170 | 170 | 170 | 170 | 170 | 170 | 170 | 170 | 170 | 170
| 15 | 170 | 171 | 196 | 323 | 333 | 426 | 2041 | 329 | 320 | 320 | 332 | 363 | 338 | 369 | 317 | 369 | 369
| 30 | 170 | 174 | 203 | 420 | 409 | 505 | 443 | 432 | 411 | 404 | 421 | 523 | 404 | 477 | 462 | 494 | 458
| 45 | 166 | 177 | 225 | 453 | 484 | 546 | 504 | 498 | 485 | 469 | 509 | 577 | 501 | 591 | 526 | 557 | 555
| 60 | 168 | 172 | 246 | 569 | 533 | 647 | 559 | 561 | 565 | 568 | 551 | 642 | 574 | 649 | 611 | 657 | 646
| 75 | 169 | 177 | 259 | 566 | 614 | 738 | 626 | 693 | 664 | 616 | 594 | 736 | 664 | 759 | 583 | 728 | 692
| 90 | 165 | 181 | 255 | 602 | 685 | 789 | 712 | 653 | 700 | 684 | 684 | 752 | 650 | 788 | 738 | 862 | 800
| 105 | 163 | 184 | 272 | 656 | 750 | 1187 | 726 | 730 | 790 | 761 | 729 | 810 | 843 | 837 | 758 | 924 | 846
| 120 | 164 | 181 | 275 | 771 | 811 | 905 | 800 | 741 | 750 | 814 | 711 | 853 | 816 | 894 | 787 | 920 | 829